## Sheet1
SensyMIC part-no | No of TC / conductors | TC / conductors | Diameter | Sheath material
7960308 | 1 | L (Fe-CuNi) | 1 | 1.4571 (AISI 316TI)
7960309 | 1 | L (Fe-CuNi) | 1.5 | 1.4571 (AISI 316TI)
7960310 | 1 | L (Fe-CuNi) | 3 | 1.4571 (AISI 316TI)
7960311 | 2 | L (Fe-CuNi) | 6 | 1.4571 (AISI 316TI)
7960312 | 1 | K (NiCr-Ni) | 1 | 1.4571 (AISI 316TI)
7960313 | 1 | K (NiCr-Ni) | 1.5 | 1.4571 (AISI 316TI)
7960314 | 1 | K (NiCr-Ni) | 3 | 1.4571 (AISI 316TI)
7960315 | 2 | K (NiCr-Ni) | 3 | 1.4571 (AISI 316TI)
7960316 | 1 | K (NiCr-Ni) | 6 | 1.4571 (AISI 316TI)
7960317 | 2 | K (NiCr-Ni) | 6 | 1.4571 (AISI 316TI)
7960318 | 1 | K (NiCr-Ni) | 8 | 1.4571 (AISI 316TI)
7960319 | 1 | L (Fe-CuNi) | 1.5 | Alloy 600
7960320 | 1 | L (Fe-CuNi) | 3 | Alloy 600
7960321 | 1 | L (Fe-CuNi) | 4.5 | Alloy 600
7960322 | 2 | L (Fe-CuNi) | 4.5 | Alloy 600
7960323 | 1 | L (Fe-CuNi) | 6 | Alloy 600
7960324 | 2 | L (Fe-CuNi) | 6 | Alloy 600
7960325 | 1 | K (NiCr-Ni) | 0.5 | Alloy 600
7960326 | 1 | K (NiCr-Ni) | 1 | Alloy 600
7960327 | 1 | K (NiCr-Ni) | 1.5 | Alloy 600
7960328 | 1 | K (NiCr-Ni) | 3 | Alloy 600
7960329 | 2 | K (NiCr-Ni) | 3 | Alloy 600
7960330 | 1 | K (NiCr-Ni) | 4.5 | Alloy 600
7960331 | 2 | K (NiCr-Ni) | 4.5 | Alloy 600
7960332 | 1 | K (NiCr-Ni) | 6 | Alloy 600
7960333 | 2 | K (NiCr-Ni) | 6 | Alloy 600
7960334 | 1 | K (NiCr-Ni) | 8 | Alloy 600
7960335 | 2 | K (NiCr-Ni) | 8 | Alloy 600
7960336 | 1 | K (NiCr-Ni) | 1.5 | 1.4541 (AISI 321)
7960338 | 1 | K (NiCr-Ni) | 1.6 | Alloy 600
7960339 | 1 | K (NiCr-Ni) | 2 | Alloy 600
7960340 | 1 | E (NiCr-CuNi) | 1 | 1.4541 (AISI 321)
7960343 | 1 | K (NiCr-Ni) | 3.2 | Alloy 600
7960344 | 1 | K (NiCr-Ni) | 6 | Alloy 800
7960347 | 1 | L (Fe-CuNi) | 3 | 1.4541 (AISI 321)
7960348 | 2 | L (Fe-CuNi) | 3 | 1.4541 (AISI 321)
7960349 | 1 | L (Fe-CuNi) | 6 | 1.4541 (AISI 321)
7960350 | 2 | L (Fe-CuNi) | 6 | 1.4541 (AISI 321)
7960351 | 1 | K (NiCr-Ni) | 3 | 1.4541 (AISI 321)
7960352 | 2 | K (NiCr-Ni) | 3 | 1.4541 (AISI 321)
7960353 | 1 | K (NiCr-Ni) | 4.5 | 1.4541 (AISI 321)
7960354 | 1 | K (NiCr-Ni) | 6 | 1.4541 (AISI 321)
7960355 | 2 | K (NiCr-Ni) | 6 | 1.4541 (AISI 321)
7960357 | 1 | K (NiCr-Ni) | 3 | Alloy 800
7960359 | 1 | L (Fe-CuNi) | 1 | Alloy 600
7960360 | 1 | L (Fe-CuNi) | 4 | 1.4541 (AISI 321)
7960361 | 1 | K (NiCr-Ni) | 3.2 | 1.4571 (AISI 316TI)
7960362 | 2 | K (NiCr-Ni) | 1.5 | Alloy 600
7960363 | 1 | K (NiCr-Ni) | 6.4 | Alloy 600
7960364 | 1 | N (NiCrSi-NiSi) | 1.5 | Alloy 600
7960365 | 1 | N (NiCrSi-NiSi) | 3 | Alloy 600
7960366 | 1 | N (NiCrSi-NiSi) | 6 | Alloy 600
7960367 | 2 | K (NiCr-Ni) | 6.35 | Alloy 600
7960368 | 1 | K (NiCr-Ni) | 3 | 1.4845 (AISI 310S)
7960369 | 1 | K (NiCr-Ni) | 4.5 | 1.4845 (AISI 310S)
7960370 | 1 | K (NiCr-Ni) | 6 | 1.4845 (AISI 310S)
7960371 | 2 | K (NiCr-Ni) | 6 | 1.4845 (AISI 310S)
7960372 | 1 | K (NiCr-Ni) | 4.8 | 1.4571 (AISI 316TI)
7960373 | 1 | K (NiCr-Ni) | 6.4 | 1.4571 (AISI 316TI)
7960374 | 3 | K (NiCr-Ni) | 4.5 | Alloy 600
7960375 | 1 | J (Fe-CuNi) | 1.5 | Alloy 600
7960376 | 1 | J (Fe-CuNi) | 1.5 | 1.4541 (AISI 321)
7960377 | 1 | J (Fe-CuNi) | 2 | 1.4541 (AISI 321)
7960378 | 1 | J (Fe-CuNi) | 3 | Alloy 600
7960379 | 1 | J (Fe-CuNi) | 3 | 1.4541 (AISI 321)
7960380 | 1 | J (Fe-CuNi) | 6 | Alloy 600
7960381 | 1 | J (Fe-CuNi) | 6 | 1.4541 (AISI 321)
7960382 | 1 | J (Fe-CuNi) | 6 | 1.4571 (AISI 316TI)
7960383 | 1 | J (Fe-CuNi) | 4 | 1.4541 (AISI 321)
7960384 | 2 | J (Fe-CuNi) | 2 | 1.4541 (AISI 321)
7960385 | 2 | J (Fe-CuNi) | 3 | 1.4541 (AISI 321)
7960386 | 2 | J (Fe-CuNi) | 6 | Alloy 600
7960387 | 2 | J (Fe-CuNi) | 6 | 1.4541 (AISI 321)
7960388 | 1 | T (Cu-CuNi) | 3 | 1.4541 (AISI 321)
7960389 | 1 | T (Cu-CuNi) | 3 | 1.4571 (AISI 316TI)
7960390 | 1 | T (Cu-CuNi) | 6 | 1.4541 (AISI 321)
7960391 | 1 | E (NiCr-CuNi) | 3 | 1.4541 (AISI 321)
7960442 | 1 | B (Pt30Rh-Pt6Rh) | 1.5 | Alloy 600
7960443 | 1 | B (Pt30Rh-Pt6Rh) | 3 | Alloy 600
7960444 | 1 | S (Pt10Rh-Pt) | 1 | Pt10Rh
7960445 | 1 | S (Pt10Rh-Pt) | 1.5 | Pt10Rh
7960446 | 1 | S (Pt10Rh-Pt) | 3 | Pt10Rh
7960447 | 1 | R (Pt13Rh-Pt) | 1 | Pt10Rh
7960449 | 1 | S (Pt10Rh-Pt) | 2 | Pt10Rh
7960451 | 1 | B (Pt30Rh-Pt6Rh) | 1.6 | Pt10Rh
7960458 | 1 | K (NiCr-Ni) | 1 | 1.4541 (AISI 321)
7960459 | 1 | R (Pt13Rh-Pt) | 1.6 | Pt10Rh
7960567 | 2 | K (NiCr-Ni) | 6.35 | AISI 304L
7960572 | 1 | N (NiCrSi-NiSi) | 4.5 | Alloy 600
7960574 | 1 | L (Fe-CuNi) | 8 | 1.4541 (AISI 321)
7960575 | 1 | B (Pt30Rh-Pt6Rh) | 6 | Alloy 600
7960585 | 1 | B (Pt30Rh-Pt6Rh) | 3 | Pt10Rh
7960586 | 2 | E (NiCr-CuNi) | 6 | Alloy 600
7960590 | 1 | K (NiCr-Ni) | 0.5 | 1.4541 (AISI 321)
7960806 | 1 | K (NiCr-Ni) | 6.4 | 1.4749 (AISI 446)-So IL1,20
7961430 | 1 | J (Fe-CuNi) | 2 | 1.4571 (AISI 316TI)
7961451 | 3 | K (NiCr-Ni) | 6 | 1.4541 (AISI 321)
7961453 | 2 | K (NiCr-Ni) | 4.5 | 1.4541 (AISI 321)
7961454 | 2 | K (NiCr-Ni) | 10 | Alloy 800
7961455 | 1 | K (NiCr-Ni) | 4.8 | Alloy 600
7961456 | 1 | K (NiCr-Ni) | 3 | Alloy 600-So
7961457 | 1 | J (Fe-CuNi) | 1 | 1.4541 (AISI 321)
7961458 | 1 | J (Fe-CuNi) | 3 | 1.4571 (AISI 316TI)-So
7961459 | 1 | J (Fe-CuNi) | 4.5 | Alloy 600
7961460 | 1 | J (Fe-CuNi) | 4.5 | 1.4541 (AISI 321)
7961461 | 1 | J (Fe-CuNi) | 4.5 | 1.4571 (AISI 316TI)
7961462 | 2 | J (Fe-CuNi) | 3 | Alloy 600
7961469 | 1 | K (NiCr-Ni) | 1.6 | 1.4571 (AISI 316TI)
7961474 | 2 | K (NiCr-Ni) | 4.8 | Alloy 600
7961787 | 1 | N (NiCrSi-NiSi) | 2 | Alloy 75
7961805 | 1 | K (NiCr-Ni) | 0.5 | AISI 316L
7961814 | 2 | J (Fe-CuNi) | 8 | 1.4541 (AISI 321)
7961817 | 2 | K (NiCr-Ni) | 12.7 | 1.4749 (AISI 446)-So
7961823 | 1 | J (Fe-CuNi) | 0.97 | 1.4541 (AISI 321)-So
7961829 | 1 | J (Fe-CuNi) | 1.47 | 1.4541 (AISI 321)-So
7961840 | 1 | J (Fe-CuNi) | 1 | 1.4541 (AISI 321)-So
7961843 | 1 | K (NiCr-Ni) | 1.5 | Alloy 75
7961847 | 1 | T (Cu-CuNi) | 1.6 | 1.4571 (AISI 316TI)
7961861 | 1 | L (Fe-CuNi) | 6 | 1.4571 (AISI 316TI)
7961876 | 2 | K (NiCr-Ni) | 6 | Alloy 601
7961877 | 1 | K (NiCr-Ni) | 8 | 1.4845 (AISI 310S)
7961877DM | 1 | K (NiCr-Ni) | 8 | 1.4845 (AISI 310S)-DPM
7961889 | 1 | K (NiCr-Ni) | 3 | Alloy 601
7961899 | 1 | K (NiCr-Ni) | 6.35 | Alloy 600-So IL1,29
7961910 | 1 | K (NiCr-Ni) | 0.3 | Alloy 600
7961911 | 1 | J (Fe-CuNi) | 0.64 | 1.4541 (AISI 321)
7961930 | 1 | K (NiCr-Ni) | 0.64 | Alloy 600
7961955 | 1 | K (NiCr-Ni) | 8 | Alloy 600-DPM
7961958 | 2 | T (Cu-CuNi) | 6 | 1.4571 (AISI 316TI)-SO
7961959 | 1 | J (Fe-CuNi) | 0.5 | 1.4541 (AISI 321)
7961961 | 1 | J (Fe-CuNi) | 0.5 | 1.4571 (AISI 316TI)
7961967 | 1 | K (NiCr-Ni) | 10.8 | 1.4845 (AISI 310S)
7961968 | 1 | K (NiCr-Ni) | 10.8 | Alloy 600
7961981 | 1 | N (NiCrSi-NiSi) | 0.5 | Alloy 600
7961982 | 1 | J (Fe-CuNi) | 1.5 | 1.4541 (AISI 321)-So
7961989 | 1 | K (NiCr-Ni) | 12.7 | 1.4749 (AISI 446)-So
7961992 | 1 | K (NiCr-Ni) | 6 | Alloy 601
7961993 | 1 | N (NiCrSi-NiSi) | 1.6 | Alloy 600
7961994 | 1 | N (NiCrSi-NiSi) | 6 | Alloy 800
7962205 | 1 | K (NiCr-Ni) | 7.2 | 1.4541 (AISI 321)-So
7962215 | 1 | K (NiCr-Ni) | 2 | 1.4541 (AISI 321)
7962221 | 1 | T (Cu-CuNi) | 0.5 | 1.4541 (AISI 321)
7962225 | 1 | K (NiCr-Ni) | 8 | 1.4749 (AISI 446)-DPM
7962236 | 1 | J (Fe-CuNi) | 3.2 | 1.4541 (AISI 321)
7962238 | 1 | K (NiCr-Ni) | 8 | Alloy 600-So
7962239 | 1 | K (NiCr-Ni) | 4.8 | Alloy 600-So
7962241 | 1 | E (NiCr-CuNi) | 6.35 | 1.4571 (AISI 316TI)
7962250 | 2 | J (Fe-CuNi) | 1 | 1.4541 (AISI 321)
7962257 | 1 | L (Fe-CuNi) | 0.97 | 1.4541 (AISI 321)-So
7962265 | 1 | K (NiCr-Ni) | 2.3 | 1.4571 (AISI 316TI)
7962275 | 1 | K (NiCr-Ni) | 8 | 1.4749 (AISI 446)-So
7962278 | 1 | K (NiCr-Ni) | 6 | Alloy 75-DPM
7962279 | 1 | K (NiCr-Ni) | 6 | Alloy 75
7962280 | 1 | K (NiCr-Ni) | 4 | Alloy 75
7962281 | 1 | K (NiCr-Ni) | 2 | Alloy 75
7962283 | 1 | K (NiCr-Ni) | 4.5 | AISI 316L
7962284 | 2 | K (NiCr-Ni) | 4.5 | AISI 316L
7962317 | 1 | K (NiCr-Ni) | 3.5 | 1.4541 (AISI 321)-So
7962319 | 1 | L (Fe-CuNi) | 1.5 | 1.4541 (AISI 321)
7962321 | 1 | T (Cu-CuNi) | 6.4 | 1.4571 (AISI 316TI)
7962326 | 1 | N (NiCrSi-NiSi) | 1.5 | 1.4749 (AISI 446)
7962327 | 2 | K (NiCr-Ni) | 6.35 | 1.4541 (AISI 321)-TT
7962334 | 2 | J (Fe-CuNi) | 6.35 | 1.4541 (AISI 321)
7962337 | 1 | K (NiCr-Ni) | 8 | 1.4541 (AISI 321)
7962339 | 1 | K (NiCr-Ni) | 4.8 | AISI 316L
7962343 | 1 | K (NiCr-Ni) | 6.4 | AISI 316L
7962346 | 1 | E (NiCr-CuNi) | 4.8 | Alloy 600
7962347 | 2 | E (NiCr-CuNi) | 4.8 | Alloy 600
7962350 | 1 | K (NiCr-Ni) | 1 | AISI 316L
7962352 | 1 | K (NiCr-Ni) | 8 | AISI 316L
7962353 | 2 | K (NiCr-Ni) | 8 | AISI 316L
7962354 | 1 | K (NiCr-Ni) | 1.6 | AISI 316L
7962373 | 1 | J (Fe-CuNi) | 1.6 | 1.4571 (AISI 316TI)
7962383 | 1 | K (NiCr-Ni) | 8 | 1.4749 (AISI 446)
7962384 | 2 | K (NiCr-Ni) | 6.35 | 1.4749 (AISI 446)
7963007 | 3 | J (Fe-CuNi) | 8 | 1.4541 (AISI 321)
7963009 | 1 | N (NiCrSi-NiSi) | 1.5 | Alloy 601
7963014 | 1 | N (NiCrSi-NiSi) | 8 | Alloy 75
7963019 | 2 | E (NiCr-CuNi) | 4.8 | AISI 316L
7963020 | 1 | K (NiCr-Ni) | 12 | 1.4749 (AISI 446)-DPM
7963023 | 2 | N (NiCrSi-NiSi) | 8 | Alloy 600
7963024 | 2 | K (NiCr-Ni) | 12.7 | 1.4845 (AISI 310S)
7963301 | 1 | L (Fe-CuNi) | 1 | 1.4541 (AISI 321)
7963302 | 1 | N (NiCrSi-NiSi) | 1 | Alloy 600
7963303 | 1 | J (Fe-CuNi) | 1 | Alloy 600
7963304 | 1 | T (Cu-CuNi) | 1.5 | 1.4541 (AISI 321)
7963305 | 2 | J (Fe-CuNi) | 1.5 | Alloy 600
7963306 | 1 | E (NiCr-CuNi) | 1.5 | 1.4571 (AISI 316TI)
7963307 | 1 | J (Fe-CuNi) | 1.5 | 1.4571 (AISI 316TI)
7963308 | 1 | T (Cu-CuNi) | 1.5 | 1.4571 (AISI 316TI)
7963309 | 1 | K (NiCr-Ni) | 1.5 | 1.4749 (AISI 446)
7963310 | 1 | K (NiCr-Ni) | 1.5 | Alloy 800
7963312 | 2 | L (Fe-CuNi) | 1.5 | Alloy 600
7963315 | 1 | J (Fe-CuNi) | 1.6 | Alloy 600
7963316 | 1 | K (NiCr-Ni) | 1.8 | Alloy 800
7963317 | 1 | K (NiCr-Ni) | 1 | Alloy 75
7963321 | 1 | L (Fe-CuNi) | 2 | 1.4541 (AISI 321)
7963324 | 2 | L (Fe-CuNi) | 2 | Alloy 600
7963325 | 2 | K (NiCr-Ni) | 2 | Alloy 600
7963326 | 1 | K (NiCr-Ni) | 2.5 | Alloy 600
7963329 | 1 | K (NiCr-Ni) | 12.7 | 1.4749 (AISI 446)-So
7963330 | 2 | L (Fe-CuNi) | 3 | 1.4571 (AISI 316TI)
7963331 | 1 | E (NiCr-CuNi) | 3 | 1.4571 (AISI 316TI)
7963332 | 1 | K (NiCr-Ni) | 3 | 1.4749 (AISI 446)
7963333 | 2 | N (NiCrSi-NiSi) | 3 | 1.4749 (AISI 446)
7963335 | 3 | K (NiCr-Ni) | 3 | Alloy 600
7963336 | 2 | N (NiCrSi-NiSi) | 3 | Alloy 600
7963339 | 2 | E (NiCr-CuNi) | 3 | Alloy 600
7963340 | 2 | L (Fe-CuNi) | 3 | Alloy 600
7963341 | 1 | K (NiCr-Ni) | 2.4 | 1.4541 (AISI 321)-So
7963342 | 1 | K (NiCr-Ni) | 3 | Alloy 75
7963346 | 1 | T (Cu-CuNi) | 4.5 | 1.4541 (AISI 321)
7963347 | 2 | J (Fe-CuNi) | 4.5 | 1.4541 (AISI 321)
7963348 | 2 | L (Fe-CuNi) | 4.5 | 1.4541 (AISI 321)
7963349 | 1 | L (Fe-CuNi) | 4.5 | 1.4541 (AISI 321)
7963351 | 2 | K (NiCr-Ni) | 4.5 | 1.4571 (AISI 316TI)
7963352 | 2 | L (Fe-CuNi) | 4.5 | 1.4571 (AISI 316TI)
7963353 | 1 | L (Fe-CuNi) | 4.5 | 1.4571 (AISI 316TI)
7963356 | 2 | N (NiCrSi-NiSi) | 4.5 | Alloy 600
7963360 | 1 | E (NiCr-CuNi) | 6 | 1.4541 (AISI 321)
7963363 | 3 | E (NiCr-CuNi) | 6 | 1.4541 (AISI 321)
7963365 | 2 | T (Cu-CuNi) | 6 | 1.4571 (AISI 316TI)
7963366 | 2 | K (NiCr-Ni) | 6 | 1.4749 (AISI 446)
7963367 | 1 | K (NiCr-Ni) | 6 | 1.4749 (AISI 446)
7963368 | 2 | K (NiCr-Ni) | 6 | Alloy 800
7963369 | 1 | L (Fe-CuNi) | 6 | Alloy 800
7963370 | 3 | K (NiCr-Ni) | 6 | Alloy 600
7963371 | 1 | T (Cu-CuNi) | 1 | 1.4541 (AISI 321)
7963372 | 2 | N (NiCrSi-NiSi) | 6 | Alloy 600
7963375 | 1 | E (NiCr-CuNi) | 6 | Alloy 600
7963376 | 2 | E (NiCr-CuNi) | 6 | 1.4571 (AISI 316TI)
7963377 | 1 | L (Fe-CuNi) | 7.8 | Alloy 600
7963379 | 1 | K (NiCr-Ni) | 8 | Alloy 800
7963380 | 1 | L (Fe-CuNi) | 8 | Alloy 600
7963381 | 1 | N (NiCrSi-NiSi) | 8 | Alloy 600
7963382 | 1 | K (NiCr-Ni) | 10 | Alloy 800
7963383 | 1 | K (NiCr-Ni) | 12 | Alloy 800
7963384 | 3 | K (NiCr-Ni) | 10 | Alloy 600
7963386 | 1 | T (Cu-CuNi) | 1 | 1.4571 (AISI 316TI)
7963395 | 1 | K (NiCr-Ni) | 4.5 | Alloy 800
7963396 | 1 | K (NiCr-Ni) | 2.3 | Alloy 600
7963397 | 2 | K (NiCr-Ni) | 8 | 1.4571 (AISI 316TI)
7963403 | 2 | E (NiCr-CuNi) | 6.37 | 1.4541 (AISI 321)
7963412 | 1 | K (NiCr-Ni) | 3 | Alloy 75-DPM
7963413 | 2 | K (NiCr-Ni) | 3 | Alloy 800
7963416 | 1 | K (NiCr-Ni) | 2 | AISI 316L
7963417 | 1 | J (Fe-CuNi) | 2 | Alloy 600
7963418 | 1 | B (Pt30Rh-Pt6Rh) | 6 | Pt10Rh
7963419 | 2 | K (NiCr-Ni) | 8 | Alloy 800
7963424 | 1 | K (NiCr-Ni) | 1.5 | AISI 316L
7963425 | 1 | K (NiCr-Ni) | 6 | AISI 316L
7963426 | 2 | K (NiCr-Ni) | 6 | AISI 316L
7963428 | 2 | S (Pt10Rh-Pt) | 3 | Pt10Rh
7963429 | 1 | R (Pt13Rh-Pt) | 3.2 | Pt10Rh
7963430 | 1 | J (Fe-CuNi) | 8 | Alloy 600
7963431 | 1 | E (NiCr-CuNi) | 3 | Alloy 600
7963433 | 1 | K (NiCr-Ni) | 4.5 | Alloy 600-DPM
7963435 | 1 | K (NiCr-Ni) | 6 | Alloy 75-DPM-So
7963436 | 2 | J (Fe-CuNi) | 6 | 1.4571 (AISI 316TI)
7963437 | 1 | S (Pt10Rh-Pt) | 1.6 | Pt10Rh
7963438 | 2 | K (NiCr-Ni) | 4.8 | 1.4571 (AISI 316TI)
7963439 | 2 | J (Fe-CuNi) | 4.5 | Alloy 600
7963440 | 1 | B (Pt30Rh-Pt6Rh) | 1 | Pt10Rh
7963443 | 1 | K (NiCr-Ni) | 10 | Alloy 75
7963444 | 2 | K (NiCr-Ni) | 9.5 | Alloy 800
7963446 | 2 | N (NiCrSi-NiSi) | 1.5 | 1.4749 (AISI 446)
7963447 | 2 | N (NiCrSi-NiSi) | 6 | 1.4749 (AISI 446)
7963448 | 1 | N (NiCrSi-NiSi) | 6 | 1.4749 (AISI 446)
7963449 | 1 | L (Fe-CuNi) | 2 | 1.4571 (AISI 316TI)
7963450 | 2 | E (NiCr-CuNi) | 6 | 1.4541 (AISI 321)
7963453 | 2 | K (NiCr-Ni) | 9.5 | Alloy 600
7963455 | 1 | K (NiCr-Ni) | 7.8 | Alloy 600
7963456 | 2 | K (NiCr-Ni) | 7.8 | Alloy 600
7963461 | 1 | T (Cu-CuNi) | 3.2 | 1.4571 (AISI 316TI)
7963462 | 1 | S (Pt10Rh-Pt) | 0.5 | Pt10Rh
7963463 | 1 | B (Pt30Rh-Pt6Rh) | 3.2 | Alloy 600
7963467 | 1 | K (NiCr-Ni) | 4.5 | 1.4571 (AISI 316TI)
7963472 | 1 | K (NiCr-Ni) | 0.35 | Alloy 600
7963473 | 1 | K (NiCr-Ni) | 3.2 | AISI 316L
7963474 | 2 | K (NiCr-Ni) | 4.5 | 2.4856
7963475 | 2 | J (Fe-CuNi) | 9.5 | 1.4541 (AISI 321)
7963476 | 1 | R (Pt13Rh-Pt) | 0.5 | Pt10Rh
7963478 | 1 | R (Pt13Rh-Pt) | 2 | Pt10Rh
7963482 | 1 | B (Pt30Rh-Pt6Rh) | 1.5 | Pt10Rh
7963483 | 1 | B (Pt30Rh-Pt6Rh) | 3.2 | Pt10Rh
7963484 | 2 | R (Pt13Rh-Pt) | 3.2 | Pt10Rh
7963485 | 1 | R (Pt13Rh-Pt) | 1.5 | Pt10Rh
7963486 | 1 | K (NiCr-Ni) | 1 | Alloy 600-So
7963487 | 1 | K (NiCr-Ni) | 1.5 | Alloy 600-So
7963489 | 1 | K (NiCr-Ni) | 8 | Alloy 75-So
7963490 | 1 | K (NiCr-Ni) | 2 | 1.4571 (AISI 316TI)
7963492 | 2 | K (NiCr-Ni) | 6.5 | Alloy 600-DPM-So
7963494 | 1 | J (Fe-CuNi) | 1 | 1.4571 (AISI 316TI)
7963498 | 1 | E (NiCr-CuNi) | 4.5 | 1.4541 (AISI 321)
7963499 | 2 | E (NiCr-CuNi) | 4.5 | 1.4541 (AISI 321)
7963503 | 1 | K (NiCr-Ni) | 4.5 | AISI 304L
7963504 | 1 | B (Pt30Rh-Pt6Rh) | 1 | Alloy 600
7963509 | 1 | K (NiCr-Ni) | 6.5 | Alloy 600-DPM
7963517 | 2 | T (Cu-CuNi) | 6 | 1.4541 (AISI 321)
7963519 | 2 | K (NiCr-Ni) | 6.35 | 1.4571 (AISI 316TI)
7963522 | 2 | K (NiCr-Ni) | 10 | Alloy 600
7963523 | 1 | K (NiCr-Ni) | 9.5 | Alloy 800
7963524 | 2 | J (Fe-CuNi) | 1.5 | 1.4571 (AISI 316TI)
7963525 | 2 | J (Fe-CuNi) | 3 | 1.4571 (AISI 316TI)
7963526 | 1 | K (NiCr-Ni) | 4.8 | 1.4541 (AISI 321)
7963527 | 1 | N (NiCrSi-NiSi) | 3.2 | Alloy 600
7963529 | 1 | B (Pt30Rh-Pt6Rh) | 1.6 | Alloy 600
7963533 | 1 | K (NiCr-Ni) | 2.07 | 1.4541 (AISI 321)-So
7963534 | 2 | R (Pt13Rh-Pt) | 3 | Pt10Rh
7963535 | 2 | K (NiCr-Ni) | 3.2 | 1.4571 (AISI 316TI)
7963536 | 2 | K (NiCr-Ni) | 3.2 | Alloy 600
7963537 | 1 | R (Pt13Rh-Pt) | 3 | Pt10Rh
7963538 | 1 | K (NiCr-Ni) | 0.25 | Alloy 600
7963542 | 1 | K (NiCr-Ni) | 0.5 | 1.4571 (AISI 316TI)
7963543 | 1 | K (NiCr-Ni) | 0.75 | Alloy 600
7963546 | 1 | N (NiCrSi-NiSi) | 4.5 | Alloy 600-SoS8
7963549 | 1 | K (NiCr-Ni) | 2 | Alloy 800
7963550 | 2 | N (NiCrSi-NiSi) | 6 | Alloy 75
7963551 | 1 | B (Pt30Rh-Pt6Rh) | 4.8 | Alloy 600
7963555 | 1 | K (NiCr-Ni) | 12 | 1.4749 (AISI 446)-So
7963556 | 2 | E (NiCr-CuNi) | 4.75 | 1.4541 (AISI 321)
7963557 | 1 | E (NiCr-CuNi) | 6 | 1.4571 (AISI 316TI)
7963570 | 1 | K (NiCr-Ni) | 0.5 | Alloy 600-ANSI
7963575 | 1 | N (NiCrSi-NiSi) | 2 | Alloy 600
7963576 | 1 | K (NiCr-Ni) | 12.7 | 1.4845 (AISI 310S)
7963582 | 2 | K (NiCr-Ni) | 1.5 | 1.4541 (AISI 321)
7963583 | 2 | K (NiCr-Ni) | 4 | 1.4541 (AISI 321)
7963586 | 1 | K (NiCr-Ni) | 4 | Alloy 600
7963588 | 1 | K (NiCr-Ni) | 4 | 1.4571 (AISI 316TI)
7963592 | 2 | T (Cu-CuNi) | 6.4 | 1.4571 (AISI 316TI)
7963593 | 2 | E (NiCr-CuNi) | 6.4 | 1.4571 (AISI 316TI)
7963599 | 1 | K (NiCr-Ni) | 12.7 | 1.4749 (AISI 446)-DPM
7963600 | 2 | K (NiCr-Ni) | 12.7 | 1.4749 (AISI 446)-DPM
7963602 | 2 | K (NiCr-Ni) | 3 | 1.4845 (AISI 310S)
7963751 | 1 | J (Fe-CuNi) | 1.5 | 1.4541 (AISI 321)-So
7963774 | 1 | K (NiCr-Ni) | 0.8 | Alloy 600
7963777 | 1 | K (NiCr-Ni) | 6.35 | 1.4541 (AISI 321)-So IL1,29
7964020 | 1 | K (NiCr-Ni) | 2.3 | AISI 316L
7964021 | 1 | K (NiCr-Ni) | 9.52 | AISI 316L
7964023 | 1 | T (Cu-CuNi) | 1 | AISI 316L
7964027 | 1 | K (NiCr-Ni) | 6.35 | 1.4749 (AISI 446)
7964030 | 1 | K (NiCr-Ni) | 1 | AISI 304L
7964032 | 3 | J (Fe-CuNi) | 6 | 1.4541 (AISI 321)
7964035 | 3 | N (NiCrSi-NiSi) | 6.35 | Alloy 600
7964037 | 1 | T (Cu-CuNi) | 1.5 | AISI 304L
7964047 | 1 | K (NiCr-Ni) | 3 | AISI 316L
7964048 | 1 | K (NiCr-Ni) | 6.35 | 1.4845 (AISI 310S)
7964049 | 1 | K (NiCr-Ni) | 6 | Alloy 600-DPM
7964054 | 1 | J (Fe-CuNi) | 1 | AISI 316L
7964056 | 2 | E (NiCr-CuNi) | 6 | Alloy 601
7964057 | 1 | J (Fe-CuNi) | 6 | Alloy 601
7964058 | 2 | K (NiCr-Ni) | 9.52 | 1.4749 (AISI 446)-So
7964062 | 1 | K (NiCr-Ni) | 0.8 | AISI 316L
7964064 | 1 | K (NiCr-Ni) | 1.5 | 1.4845 (AISI 310S)
7964065 | 2 | K (NiCr-Ni) | 9.52 | AISI 316L
7964066 | 2 | K (NiCr-Ni) | 8 | Alloy 75-So
7964071 | 1 | K (NiCr-Ni) | 9.52 | 1.4749 (AISI 446)
7964072 | 2 | J (Fe-CuNi) | 1.6 | Alloy 600
7964073 | 1 | K (NiCr-Ni) | 6 | Alloy 600-So IL1,29
7964074 | 1 | R (Pt13Rh-Pt) | 2.3 | Pt10Rh
7964076 | 2 | T (Cu-CuNi) | 6 | AISI 316L
7964082 | 1 | N (NiCrSi-NiSi) | 8 | Alloy 601
7964084 | 1 | K (NiCr-Ni) | 12.7 | Alloy 600
7964086 | 1 | J (Fe-CuNi) | 1.5 | AISI 316L
7964087 | 1 | J (Fe-CuNi) | 1.6 | AISI 316L
7964096 | 1 | E (NiCr-CuNi) | 4.77 | 1.4571 (AISI 316TI)
7964097 | 2 | E (NiCr-CuNi) | 4.77 | 1.4571 (AISI 316TI)
7964098 | 1 | K (NiCr-Ni) | 4.5 | Alloy 601
7964100 | 1 | E (NiCr-CuNi) | 2 | Alloy 600
7964142 | 1 | K (NiCr-Ni) | 12.7 | Alloy 600
7964154 | 1 | J (Fe-CuNi) | 1 | AISI 316L-So
7964201 | 2 | K (NiCr-Ni) | 6.4 | AISI 316L
7964205 | 1 | K (NiCr-Ni) | 3.2 | 1.4845 (AISI 310S)-DPM
7964206 | 1 | K (NiCr-Ni) | 3 | Alloy 600-DPM
7964207 | 1 | K (NiCr-Ni) | 1.5 | Alloy 601
7964208 | 1 | K (NiCr-Ni) | 2 | 1.4749 (AISI 446)
7964211 | 1 | N (NiCrSi-NiSi) | 1.5 | Alloy 75
7964212 | 1 | N (NiCrSi-NiSi) | 3 | Alloy 75
7964214 | 1 | K (NiCr-Ni) | 6.35 | 1.4571 (AISI 316TI)-So IL1,29
7964216 | 1 | N (NiCrSi-NiSi) | 3 | Alloy 601
7964228 | 1 | N (NiCrSi-NiSi) | 0.75 | Alloy 600
7964238 | 1 | E (NiCr-CuNi) | 6 | Alloy 600-So
7964241 | 3 | K (NiCr-Ni) | 6 | 1.4571 (AISI 316TI)
7964251 | 2 | S (Pt10Rh-Pt) | 2 | Pt10Rh
7964253 | 1 | J (Fe-CuNi) | 6.35 | Alloy 600
7964255 | 1 | E (NiCr-CuNi) | 6.35 | 1.4845 (AISI 310S)
7964259 | 2 | K (NiCr-Ni) | 3 | 1.4749 (AISI 446)
7964261 | 1 | N (NiCrSi-NiSi) | 4 | Alloy 75
7964262 | 1 | N (NiCrSi-NiSi) | 6 | Alloy 75
7964269 | 1 | B (Pt30Rh-Pt6Rh) | 2 | Alloy 600
7964270 | 1 | J (Fe-CuNi) | 6 | AISI 316L
7964271 | 1 | B (Pt30Rh-Pt6Rh) | 2 | Pt10Rh
7964282 | 2 | E (NiCr-CuNi) | 3.2 | Alloy 600
7964285 | 1 | S (Pt10Rh-Pt) | 0.8 | Pt10Rh
7964290 | 2 | K (NiCr-Ni) | 3.2 | AISI 316L
7964291 | 5 | K (NiCr-Ni) | 8 | Alloy 600-So
7964292 | 5 | K (NiCr-Ni) | 6 | Alloy 600-So
7964294 | 1 | K (NiCr-Ni) | 1.5 | 1.4571 (AISI 316TI)-So
7964299 | 2 | J (Fe-CuNi) | 3 | AISI 316L
7964313 | 2 | K (NiCr-Ni) | 0.8 | Alloy 600
7964315 | 1 | N (NiCrSi-NiSi) | 3 | 1.4749 (AISI 446)
7964316 | 1 | N (NiCrSi-NiSi) | 3 | 1.4845 (AISI 310S)
7964317 | 1 | K (NiCr-Ni) | 2 | AISI 304L
7964322 | 2 | J (Fe-CuNi) | 6 | AISI 316L
7964323 | 1 | J (Fe-CuNi) | 3 | AISI 316L
7964329 | 2 | K (NiCr-Ni) | 3 | Alloy 600-So
7964333 | 2 | K (NiCr-Ni) | 2 | AISI 316L
7964350 | 1 | K (NiCr-Ni) | 4 | 1.4571 (AISI 316TI)-DPM
7964356 | 1 | N (NiCrSi-NiSi) | 2.8 | Alloy 600
7964358 | 1 | K (NiCr-Ni) | 1.6 | 1.4749 (AISI 446)
7964362 | 1 | T (Cu-CuNi) | 2 | 1.4541 (AISI 321)
7964364 | 1 | K (NiCr-Ni) | 6 | 1.4541 (AISI 321)-So
7964365 | 1 | E (NiCr-CuNi) | 4.5 | AISI 316L
7964367 | 1 | N (NiCrSi-NiSi) | 2.8 | Alloy 600-DPM
7964369 | 3 | K (NiCr-Ni) | 4.78 | Alloy 600
7964370 | 2 | J (Fe-CuNi) | 3.2 | Alloy 600-So
7964376 | 1 | K (NiCr-Ni) | 6.35 | AISI 304L-So IL1,29
7964377 | 1 | E (NiCr-CuNi) | 3.2 | 1.4571 (AISI 316TI)
7964378 | 1 | E (NiCr-CuNi) | 0.5 | 1.4571 (AISI 316TI)
7964383 | 2 | K (NiCr-Ni) | 12 | Alloy 600
7964385 | 2 | K (NiCr-Ni) | 9.52 | 1.4749 (AISI 446)
7964391 | 1 | N (NiCrSi-NiSi) | 12.7 | Alloy 600
7964397 | 1 | E (NiCr-CuNi) | 4.8 | AISI 316L
7964398 | 1 | N (NiCrSi-NiSi) | 6 | Alloy 601
7965000 | 2 | K (NiCr-Ni) | 8 | 1.4749 (AISI 446)
7965001 | 2 | E (NiCr-CuNi) | 3.2 | AISI 316L
7965002 | 2 | K (NiCr-Ni) | 9.52 | 1.4749 (AISI 446)-DPM
7965003 | 1 | T (Cu-CuNi) | 1.6 | AISI 316L
7965004 | 2 | K (NiCr-Ni) | 4.8 | AISI 316L
7965005 | 2 | J (Fe-CuNi) | 4.5 | Alloy 600-So WD0,7
7965006 | 2 | J (Fe-CuNi) | 4 | 1.4541 (AISI 321)
7965007 | 1 | R (Pt13Rh-Pt) | 0.75 | Pt10Rh
7965011 | 1 | J (Fe-CuNi) | 4.8 | AISI 316L
7965012 | 1 | K (NiCr-Ni) | 0.5 | Alloy 601
7965014 | 2 | K (NiCr-Ni) | 10 | 1.4749 (AISI 446)-DPM
7965016 | 1 | E (NiCr-CuNi) | 6 | AISI 316L
7965018 | 1 | T (Cu-CuNi) | 6 | AISI 316L
7965019 | 1 | K (NiCr-Ni) | 6 | AISI 316L-So
7965022 | 1 | T (Cu-CuNi) | 3 | AISI 316L
7965023 | 1 | J (Fe-CuNi) | 3.2 | AISI 316L
7965026 | 1 | N (NiCrSi-NiSi) | 2 | Alloy 601
7965029 | 2 | E (NiCr-CuNi) | 6.4 | AISI 316L
7965031 | 1 | K (NiCr-Ni) | 10 | Alloy 600
7965034 | 2 | N (NiCrSi-NiSi) | 6 | Alloy 601
7965035 | 1 | K (NiCr-Ni) | 2.4 | AISI 316L-So
7965036 | 1 | K (NiCr-Ni) | 8 | Alloy 601
7965038 | 1 | N (NiCrSi-NiSi) | 0.35 | Alloy 600
7965039 | 2 | L (Fe-CuNi) | 2 | 1.4541 (AISI 321)
7965040 | 2 | L (Fe-CuNi) | 5 | Alloy 600
7965041 | 2 | J (Fe-CuNi) | 4.5 | AISI 316L
7965058 | 3 | E (NiCr-CuNi) | 3 | Alloy 600
7965063 | 1 | K (NiCr-Ni) | 4.8 | 1.4749 (AISI 446)
7965064 | 1 | K (NiCr-Ni) | 3 | AISI 304L
7965065 | 1 | K (NiCr-Ni) | 6 | AISI 304L
7965068 | 1 | J (Fe-CuNi) | 8 | 1.4541 (AISI 321)
7965069 | 1 | K (NiCr-Ni) | 3.5 | AISI 316L-So
7965074 | 2 | K (NiCr-Ni) | 4.8 | 1.4541 (AISI 321)-DPM
7965079 | 1 | K (NiCr-Ni) | 2.07 | AISI 316L-So
7965080 | 1 | N (NiCrSi-NiSi) | 3 | AISI 316L
7965081 | 1 | T (Cu-CuNi) | 2.3 | AISI 316L
7965083 | 2 | K (NiCr-Ni) | 6 | Alloy 75-So
7965084 | 1 | K (NiCr-Ni) | 10 | AISI 316L
7965085 | 1 | K (NiCr-Ni) | 12.7 | AISI 316L
7965087 | 2 | K (NiCr-Ni) | 6 | 1.4749 (AISI 446)-DPM
7965090 | 1 | T (Cu-CuNi) | 4.8 | 1.4541 (AISI 321)
7965105 | 2 | E (NiCr-CuNi) | 4.8 | 1.4541 (AISI 321)
7965112 | 1 | K (NiCr-Ni) | 6.4 | AISI 316L-So IL1,29
7965118 | 1 | N (NiCrSi-NiSi) | 4 | Alloy 600
7965121 | 2 | E (NiCr-CuNi) | 6 | AISI 316L
7965122 | 1 | E (NiCr-CuNi) | 6.4 | AISI 316L
7965123 | 1 | J (Fe-CuNi) | 6.4 | AISI 316L
7965125 | 2 | E (NiCr-CuNi) | 4.5 | Alloy 600-So WD0,7
7965126 | 1 | E (NiCr-CuNi) | 3.2 | AISI 316L
7965130 | 2 | K (NiCr-Ni) | 8 | AISI 316L-DPM
7965133 | 2 | K (NiCr-Ni) | 8 | 1.4541 (AISI 321)-DPM
7965137 | 1 | K (NiCr-Ni) | 4.8 | Alloy 800
7965138 | 2 | K (NiCr-Ni) | 4.5 | Alloy 600-So
7965139 | 2 | E (NiCr-CuNi) | 8 | AISI 316L
7965140 | 1 | T (Cu-CuNi) | 1.5 | AISI 316L
7965142 | 1 | T (Cu-CuNi) | 6.4 | AISI 316L
7965144 | 2 | K (NiCr-Ni) | 12.7 | AISI 316L
7965145 | 3 | K (NiCr-Ni) | 6 | 1.4845 (AISI 310S)
7965146 | 1 | J (Fe-CuNi) | 4.8 | Alloy 600
7965147 | 3 | K (NiCr-Ni) | 6.4 | AISI 316L
7965148 | 3 | E (NiCr-CuNi) | 6.4 | AISI 316L
7965149 | 2 | K (NiCr-Ni) | 6.35 | 1.4845 (AISI 310S)
7965151 | 1 | K (NiCr-Ni) | 4 | 1.4845 (AISI 310S)
7965152 | 2 | K (NiCr-Ni) | 12.7 | Alloy 600
7965159 | 2 | K (NiCr-Ni) | 4.8 | 1.4550 (AISI 347)
7965161 | 2 | K (NiCr-Ni) | 4.8 | Alloy 800
7965163 | 2 | K (NiCr-Ni) | 1.5 | AISI 316L
7965165 | 3 | E (NiCr-CuNi) | 6 | Alloy 600
7965167 | 1 | K (NiCr-Ni) | 0.4 | Alloy 600
7965169 | 3 | N (NiCrSi-NiSi) | 3 | Alloy 600
7965170 | 2 | K (NiCr-Ni) | 6 | 1.4541 (AISI 321)-DPM
7965171 | 1 | K (NiCr-Ni) | 8 | 1.4541 (AISI 321)-DPM-So
7965173 | 3 | E (NiCr-CuNi) | 4.5 | Alloy 600
7965175 | 2 | K (NiCr-Ni) | 4.5 | 1.4845 (AISI 310S)
7965192 | 3 | E (NiCr-CuNi) | 9.53 | AISI 316L-DPM
7965196 | 1 | N (NiCrSi-NiSi) | 1 | AISI 316L
7965197 | 1 | E (NiCr-CuNi) | 4.5 | Alloy 600
7965198 | 2 | E (NiCr-CuNi) | 4.5 | Alloy 600
7965200 | 1 | T (Cu-CuNi) | 1 | Alloy 600
7965206 | 1 | K (NiCr-Ni) | 6 | AISI 347 (1.4550)
7965207 | 2 | K (NiCr-Ni) | 6 | AISI 347 (1.4550)
7965210 | 1 | K (NiCr-Ni) | 12.7 | Alloy 800
7965215 | 1 | N (NiCrSi-NiSi) | 9.52 | Alloy 800
7965225 | 2 | T (Cu-CuNi) | 3 | AISI 316L
7965230 | 2 | N (NiCrSi-NiSi) | 3 | Alloy 600-DPM
7965234 | 3 | N (NiCrSi-NiSi) | 4.8 | Alloy 600
7965235 | 1 | N (NiCrSi-NiSi) | 3 | Alloy 601-DPM-So
7965241 | 2 | L (Fe-CuNi) | 3.2 | Alloy 600-So
83720060 | 1 | N (NiCrSi-NiSi) | 5 | Alloy 601
83720068 | 1 | E (NiCr-CuNi) | 8 | AISI 316L
83720069 | 3 | K (NiCr-Ni) | 6.4 | Alloy 600
83720071 | 1 | K (NiCr-Ni) | 1 | Alloy 600-So
83720109 | 1 | K (NiCr-Ni) | 0.35 | Alloy 601
83720110 | 2 | K (NiCr-Ni) | 3.7 | 1.4571 (AISI 316TI)-So
83720166 | 1 | B (Pt30Rh-Pt6Rh) | 4.5 | Alloy 600
83720173 | 1 | J (Fe-CuNi) | 6.35 | AISI 316L
83720174 | 2 | J (Fe-CuNi) | 6.35 | AISI 316L
83720175 | 2 | J (Fe-CuNi) | 6.35 | Alloy 600
83720176 | 2 | K (NiCr-Ni) | 3 | AISI 316L
83720177 | 2 | J (Fe-CuNi) | 3.2 | AISI 316L
83720178 | 1 | K (NiCr-Ni) | 0.65 | Alloy 601
83720180 | 1 | N (NiCrSi-NiSi) | 9.52 | Alloy 600
83720181 | 1 | J (Fe-CuNi) | 3.2 | Alloy 600
83720182 | 1 | J (Fe-CuNi) | 3.2 | Alloy 600
83720183 | 2 | J (Fe-CuNi) | 3.2 | Alloy 600
83720202 | 1 | N (NiCrSi-NiSi) | 6 | Alloy 600-DPM
83720223 | 2 | N (NiCrSi-NiSi) | 1.5 | Alloy 600
83720228 | 1 | K (NiCr-Ni) | 9.52 | Alloy 600-So
83720230 | 2 | K (NiCr-Ni) | 9.5 | 1.4845 (AISI 310S)
83720231 | 1 | K (NiCr-Ni) | 9.5 | 1.4845 (AISI 310S)
83720259 | 1 | K (NiCr-Ni) | 6 | 1.4571 (AISI 316TI)-DPM-So
83720260 | 1 | K (NiCr-Ni) | 6.35 | Alloy TD
83720261 | 1 | N (NiCrSi-NiSi) | 6.35 | Alloy TD
83720262 | 1 | K (NiCr-Ni) | 7.95 | Alloy TD-So
83720264 | 1 | E (NiCr-CuNi) | 1 | Alloy 600
83720270 | 3 | N (NiCrSi-NiSi) | 6 | Alloy 600
83720273 | 2 | T (Cu-CuNi) | 3.2 | AISI 316L
83720274 | 2 | B (Pt30Rh-Pt6Rh) | 6 | Alloy 600
83720280 | 1 | K (NiCr-Ni) | 7.95 | Alloy TD-DPM-So
83720282 | 1 | K (NiCr-Ni) | 4.8 | 1.4550 (AISI 347)
83720283 | 1 | K (NiCr-Ni) | 3 | Alloy TD
83720284 | 1 | N (NiCrSi-NiSi) | 3 | Alloy TD
83720286 | 1 | K (NiCr-Ni) | 6 | Alloy TD
83720287 | 2 | K (NiCr-Ni) | 6 | Alloy TD
83720289 | 2 | K (NiCr-Ni) | 6.35 | 1.4845 (AISI 310S)-TT
83720290 | 1 | K (NiCr-Ni) | 6.35 | 1.4845 (AISI 310S)-TT
83720291 | 2 | E (NiCr-CuNi) | 6 | AISI 316L-TT
83720296 | 1 | J (Fe-CuNi) | 6 | AISI 316L-TT
83720297 | 1 | N (NiCrSi-NiSi) | 7.95 | Alloy TD-DPM-So
83720299 | 1 | N (NiCrSi-NiSi) | 7.95 | Alloy TD-So
83720302 | 2 | K (NiCr-Ni) | 6.35 | Alloy TD-TT-So
83720303 | 2 | K (NiCr-Ni) | 7.95 | 1.4541 (AISI 321)-DPM
83720305 | 2 | K (NiCr-Ni) | 6.35 | AISI 316L-TT
83720307 | 1 | T (Cu-CuNi) | 6.35 | AISI 316L
83720308 | 2 | K (NiCr-Ni) | 7.95 | 1.4550 (AISI 347)-DPM-So
83720309 | 2 | K (NiCr-Ni) | 6.35 | 1.4550 (AISI 347)-DPM-So
83720310 | 1 | K (NiCr-Ni) | 6.35 | AISI 316L-TT
83720312 | 1 | K (NiCr-Ni) | 8 | Alloy X
83720314 | 2 | K (NiCr-Ni) | 7.95 | 1.4845 (AISI 310S)-So
83720316 | 2 | K (NiCr-Ni) | 2 | 1.4571 (AISI 316TI)
83720320 | 2 | N (NiCrSi-NiSi) | 3 | Alloy 601
83720325 | 1 | K (NiCr-Ni) | 3.5 | Alloy 600
83720330 | 2 | K (NiCr-Ni) | 6.4 | 1.4541 (AISI 321)-DPM-So
83720331 | 2 | N (NiCrSi-NiSi) | 6.35 | Alloy TD
83720332 | 1 | K (NiCr-Ni) | 9.5 | Alloy X
83720335 | 1 | N (NiCrSi-NiSi) | 9.5 | Alloy X
83720339 | 1 | N (NiCrSi-NiSi) | 6 | Alloy TD
83720347 | 1 | K (NiCr-Ni) | 3 | Alloy 625
83720358 | 2 | J (Fe-CuNi) | 9.5 | Alloy 600
83720359 | 1 | J (Fe-CuNi) | 9.5 | 1.4541 (AISI 321)
83720361 | 2 | K (NiCr-Ni) | 7.95 | Alloy 625-DPM-So
83720362 | 2 | K (NiCr-Ni) | 6.35 | Alloy 625-DPM-So
83720364 | 2 | K (NiCr-Ni) | 7.95 | Alloy TD-So
83720371 | 1 | N (NiCrSi-NiSi) | 6.35 | Alloy 600-DPM
7960395 | 2 | Cu | 6 | 1.4571 (AISI 316TI)
7960396 | 4 | Cu | 3 | 1.4571 (AISI 316TI)
7960397 | 4 | Cu | 6 | 1.4571 (AISI 316TI)
7960399 | 4 | Cu | 3 | 1.4541 (AISI 321)
7960400 | 2 | Cu | 3 | 1.4541 (AISI 321)
7960401 | 2 | Cu | 6 | 1.4541 (AISI 321)
7960402 | 4 | Cu | 6 | 1.4541 (AISI 321)
7960403 | 6 | Cu | 6 | 1.4541 (AISI 321)
7960404 | 4 | Cu | 4.5 | 1.4571 (AISI 316TI)
7960577 | 4 | Cu | 6 | Alloy 800
7960579 | 4 | Cu | 1.5 | 1.4571 (AISI 316TI)
7960588 | 4 | Cu | 6.4 | 1.4571 (AISI 316TI)
7960592 | 6 | Ni | 4.5 | 1.4571 (AISI 316TI)-WS-6L-V1
7961464 | 2 | Cu | 3 | 1.4571 (AISI 316TI)
7961465 | 6 | Cu | 6 | 1.4571 (AISI 316TI)
7961467 | 3 | Cu | 4.78 | 1.4571 (AISI 316TI)
7961468 | 4 | Cu | 4.78 | 1.4571 (AISI 316TI)
7961524 | 4 | Cu | 3 | 1.4571 (AISI 316TI)-So
7961552 | 2 | Cu | 3.2 | AISI 316L-So
7961786 | 6 | Cu | 6 | 1.4571 (AISI 316TI)-So IL0,60
7961804 | 4 | Cu | 3 | 1.4541 (AISI 321)-So
7961808 | 4 | Cu | 1.9 | 1.4541 (AISI 321)
7961809 | 4 | Ni | 3 | 1.4571 (AISI 316TI)-WS-4L-V4
7961810 | 4 | Ni | 6 | 1.4571 (AISI 316TI)-WS-4L-V4
7961818 | 6 | Ni | 6 | 1.4571 (AISI 316TI)-WS-6L-V
7961819 | 6 | Cu | 6 | Alloy 600
7961820 | 8 | Cu | 6 | 1.4571 (AISI 316TI)
7961821 | 6 | Ni | 4.5 | 1.4571 (AISI 316TI)
7961822 | 4 | Ni | 4.5 | 1.4571 (AISI 316TI)
7961862 | 4 | Cu | 6 | 1.4571 (AISI 316TI)-WS-4L-V1
7961868 | 4 | Cu | 1.6 | 1.4571 (AISI 316TI)
7961871 | 6 | Cu | 4.5 | 1.4571 (AISI 316TI)-WS-6L-V4
7961872 | 6 | Cu | 6 | 1.4571 (AISI 316TI)-WS-6L-V1
7961884 | 4 | Ni | 1.5 | 1.4541 (AISI 321)
7961887 | 6 | Cu | 4.5 | AISI 316L
7961902 | 3 | Cu | 5 | 1.4571 (AISI 316TI)
7961927 | 4 | Cu | 3 | 1.4541 (AISI 321)-So
7961964 | 2 | Cu | 5 | 1.4541 (AISI 321)
7961972 | 6 | Cu | 2 | 1.4571 (AISI 316TI)-So
7961976 | 6 | Ni | 3 | 1.4571 (AISI 316TI)
7961990 | 3 | Cu | 3 | 1.4571 (AISI 316TI)
7962203 | 6 | Cu | 3 | 1.4541 (AISI 321)
7962228 | 4 | Ni | 2.8 | 1.4541 (AISI 321)
7962229 | 4 | Ni | 3 | 1.4571 (AISI 316TI)
7962230 | 4 | Ni | 2.6 | 1.4541 (AISI 321)
7962233 | 3 | Cu | 4.5 | AISI 316L
7962235 | 4 | Ni | 3.2 | 1.4541 (AISI 321)
7962245 | 6 | Ni | 3 | 1.4541 (AISI 321)
7962246 | 3 | Cu | 6 | 1.4541 (AISI 321)
7962252 | 4 | Cu | 6.35 | AISI 316L-So
7962253 | 4 | Cu | 3 | 1.4541 (AISI 321)-WS-4L-V1
7962266 | 6 | Ni | 1.5 | AISI 316L-So
7962267 | 4 | Cu | 6 | AISI 316L-WS-4L-V1
7962274 | 4 | Cu | 2 | 1.4571 (AISI 316TI)
7962322 | 4 | Ni | 3.2 | AISI 316L-WS-4L-V4
7962323 | 4 | Ni | 4.8 | AISI 316L-WS-4L-V4
7962324 | 4 | Ni | 6.4 | AISI 316L-WS-4L-V4
7962325 | 4 | Ni | 8 | AISI 316L-WS-4L-V4
7962328 | 2 | Ni | 3 | AISI 316L
7962331 | 4 | Ni | 3 | AISI 316L
7962341 | 2 | Ni | 9.5 | AISI 316L-So
7962344 | 8 | Cu | 6 | AISI 316L
7962348 | 2 | Ni | 2.3 | AISI 316L
7962349 | 3 | Ni | 2.4 | AISI 316L
7962351 | 6 | Ni | 3 | AISI 316L-So
7962359 | 4 | Ni | 3 | 1.4541 (AISI 321)
7962360 | 4 | Ni | 1.9 | 1.4541 (AISI 321)
7962372 | 3 | Cu | 3 | 1.4541 (AISI 321)
7962385 | 3 | Cu | 4.5 | AISI 316L-SoGeo STD-6L
7962432 | 6 | Ni | 3.2 | AISI 316L-WS-6L-V1
7962448 | 6 | Ni | 4.8 | AISI 316L-WS-6L-V1
7962464 | 6 | Ni | 6.4 | AISI 316L-WS-6L-V1
7962480 | 6 | Ni | 8 | AISI 316L-WS-6L-V1
7962481 | 4 | Ni | 1.5 | 1.4571 (AISI 316TI)
7963025 | 4 | Ni | 6 | Alloy 600-So
7963313 | 2 | Cu | 1.6 | 1.4541 (AISI 321)
7963318 | 4 | Cu | 2 | 1.4541 (AISI 321)
7963319 | 3 | Cu | 2 | 1.4541 (AISI 321)
7963337 | 4 | Cu | 3 | Alloy 600
7963338 | 3 | Cu | 3 | Alloy 600
7963343 | 4 | Cu | 4 | 1.4541 (AISI 321)
7963344 | 4 | Cu | 4 | 1.4571 (AISI 316TI)
7963350 | 4 | Cu | 4.5 | 1.4541 (AISI 321)
7963357 | 4 | Cu | 4.5 | AISI 316L
7963358 | 4 | Cu | 5 | 1.4571 (AISI 316TI)
7963362 | 6 | Cu | 8 | 1.4571 (AISI 316TI)
7963373 | 4 | Cu | 6 | Alloy 600
7963385 | 4 | Cu | 5 | 1.4541 (AISI 321)-So
7963387 | 4 | Cu | 4.8 | 1.4541 (AISI 321)-So
7963388 | 6 | Cu | 4.8 | 1.4541 (AISI 321)
7963389 | 4 | Cu | 2.8 | 1.4541 (AISI 321)
7963405 | 3 | Cu | 4.5 | AISI 304L
7963408 | 3 | Ni | 6 | AISI 316L
7963409 | 6 | Cu | 4.5 | 1.4571 (AISI 316TI)
7963414 | 2 | Cu | 1.5 | AISI 321
7963415 | 2 | Cu | 4.78 | AISI 316L
7963420 | 8 | Cu | 6 | 1.4541 (AISI 321)
7963423 | 6 | Ni | 6 | AISI 316L
7963451 | 4 | Cu | 8 | 1.4571 (AISI 316TI)
7963459 | 3 | Cu | 1.6 | 1.4571 (AISI 316TI)
7963460 | 4 | Cu | 4.78 | AISI 316L
7963465 | 4 | Ni | 6 | AISI 316L
7963471 | 3 | Cu | 4.78 | AISI 316L
7963495 | 4 | Cu | 5 | 1.4541 (AISI 321)-DPM
7963496 | 2 | Cu | 4.5 | 1.4571 (AISI 316TI)
7963502 | 6 | Cu | 5 | 1.4571 (AISI 316TI)
7963506 | 4 | Cu | 1 | 1.4541 (AISI 321)-So
7963507 | 4 | Cu | 1.3 | 1.4571 (AISI 316TI)-So
7963508 | 6 | Cu | 5 | 1.4541 (AISI 321)
7963521 | 2 | Cu | 4.78 | 1.4571 (AISI 316TI)
7963539 | 8 | Cu | 3 | 1.4571 (AISI 316TI)
7963547 | 4 | Cu | 1.6 | 1.4541 (AISI 321)
7963548 | 6 | Cu | 8 | 1.4541 (AISI 321)-DPM
7963552 | 4 | Cu | 6 | AISI 316L
7963574 | 4 | Cu | 6.35 | AISI 304L
7963589 | 4 | Cu | 6 | 1.4541 (AISI 321)-WS-4L-xx
7963591 | 6 | Cu | 6 | 1.4541 (AISI 321)-WS-6L-V1
7963603 | 4 | Cu | 3.2 | 1.4541 (AISI 321)
7963688 | 4 | Cu | 4.4 | 1.4541 (AISI 321)
7963694 | 4 | Ni | 4.8 | 1.4541 (AISI 321)
7964003 | 4 | Cu | 1.5 | 1.4541 (AISI 321)
7964012 | 4 | Cu | 4.5 | 1.4571 (AISI 316TI)-WS-4L-V1
7964018 | 4 | Cu | 3 | 1.4571 (AISI 316TI)-WS-4L-V1
7964025 | 4 | Cu | 6 | AISI 316L-WS-4L-V1
7964050 | 6 | Cu | 6.35 | 1.4571 (AISI 316TI)-WS-6L-V1
7964055 | 6 | Cu | 3 | 1.4571 (AISI 316TI)
7964059 | 4 | Ni | 4.5 | AISI 316L
7964060 | 3 | Ni | 3 | AISI 316L
7964067 | 6 | Cu | 6 | AISI 316L-WS-6L-V1
7964079 | 2 | Cu | 5 | 1.4541 (AISI 321)-So
7964085 | 4 | Ni | 2 | AISI 316L
7964092 | 2 | Ni | 4.5 | AISI 316L
7964093 | 2 | Ni | 6 | AISI 316L
7964094 | 6 | Ni | 6 | AISI 316L-WS-6L-V1
7964219 | 4 | Ni | 6 | AISI 316L-SoGeo STD-6L
7964221 | 4 | Cu | 3 | AISI 316L-So
7964227 | 2 | Cu | 10 | 1.4541 (AISI 321)-So
7964237 | 2 | Cu | 6 | 1.4541 (AISI 321)-So
7964239 | 6 | Cu | 6 | AISI 316L-So WD
7964240 | 4 | Cu | 6 | AISI 316L-So WD
7964256 | 6 | Ni | 2 | 1.4571 (AISI 316TI)
7964277 | 4 | Ni | 6 | Alloy 600
7964281 | 8 | Ni | 6 | AISI 316L
7964287 | 6 | Cu | 6 | AISI 316L
7964288 | 6 | Ni | 3.2 | 1.4541 (AISI 321)
7964295 | 4 | Ni | 6.35 | Alloy 600-WS-4L-V4
7964297 | 6 | Cu | 6.35 | AISI 316L-So IL WD
7964298 | 4 | Ni | 3 | AISI 316L-WS-4L-V1
7964301 | 4 | Cu | 6.35 | AISI 316L
7964306 | 8 | Ni | 6.35 | AISI 316L
7964314 | 4 | Ni | 6 | AISI 316L-WS-4L-V2
7964321 | 6 | Ni | 4.5 | AISI 316L
7964352 | 3 | Ni | 3.2 | AISI 316L-WS-3L-V1
7964353 | 3 | Ni | 6 | 1.4541 (AISI 321)
7964354 | 8 | Ni | 6 | 1.4541 (AISI 321)
7964366 | 4 | CU | 6.4 | AISI 316L-WS-4L-V4
7964368 | 4 | CU | 3 | AISI 316L-WS-4L-V1
7964394 | 8 | Cu | 8 | 1.4541 (AISI 321)-So
7965020 | 6 | Ni | 1.5 | 1.4571 (AISI 316TI)-So
7965021 | 6 | Cu | 4.8 | 1.4571 (AISI 316TI)
7965033 | 8 | Cu | 4 | 1.4571 (AISI 316TI)
7965050 | 4 | Cu | 3 | AISI 304L
7965051 | 4 | Cu | 4.8 | 1.4541 (AISI 321)
7965052 | 4 | Cu | 6 | AISI 304L
7965053 | 3 | Ni | 4.8 | AISI 316L
7965055 | 3 | Cu | 3 | AISI 304L
7965056 | 2 | Cu | 3 | AISI 304L
7965057 | 8 | Ni | 8 | AISI 316L
7965070 | 4 | Ni | 4 | Alloy 600
7965075 | 4 | Ni | 3 | 1.4541 (AISI 321)-So
7965076 | 6 | Ni | 3 | 1.4541 (AISI 321)-So
7965082 | 3 | Cu | 3 | AISI 316L
7965088 | 6 | Ni | 4.8 | AISI 316L
7965089 | 2 | Ni | 1 | Alloy 75
7965103 | 6 | Cu | 3 | AISI 316L
7965109 | 3 | Cu | 6 | AISI 316L
7965110 | 4 | Cu | 3 | AISI 316L
7965114 | 6 | Cu | 4.5 | AISI 316L-WS-6L-V1
7965120 | 4 | Ni | 2.3 | 1.4541 (AISI 321)
7965124 | 6 | Ni | 4.8 | 1.4541 (AISI 321)
7965128 | 6 | Ni | 6 | 1.4571 (AISI 316TI)
7965131 | 6 | Ni | 6.4 | AISI 316L
7965132 | 6 | Ni | 2 | AISI 316L
7965135 | 4 | Ni | 6.4 | AISI 316L
7965136 | 4 | Ni | 6.4 | Alloy 800
7965153 | 4 | Ni | 8 | AISI 316L
7965155 | 4 | Ni | 4.8 | AISI 316L
7965157 | 4 | Cu | 4.8 | AISI 316L-WS-4L-V4
7965160 | 6 | Cu | 6 | AISI 316L-WS-6L-V3
7965166 | 4 | Ni | 3.2 | AISI 316L
7965180 | 4 | Ni | 6 | 1.4845 (AISI 310S)
7965185 | 6 | Cu | 4.8 | AISI 316L
7965186 | 4 | Cu | 6 | Alloy 600-DPM
7965187 | 4 | Cu | 4.5 | Alloy 600-SO
7965188 | 6 | Cu | 6.4 | AISI 316L-WS-6L-V1
7965193 | 6 | Cu | 4.8 | AISI 316L-SoGeo STD-8L
7965199 | 2 | Cu | 5 | Alloy 600
7965205 | 3 | Cu | 3.2 | AISI 316L
7965211 | 2 | Cu | 3 | 1.4541 (AISI 321)-So
7965213 | 4 | Ni | 1.6 | 1.4541 (AISI 321)
7965232 | 6 | Cu | 8 | AISI 316L
7965233 | 2 | Ni | 5 | AISI 316L
7965236 | 4 | Ni | 5 | AISI 316L
7965237 | 2 | Cu | 2 | 1.4571 (AISI 316TI)
7965238 | 2 | Ni | 5 | AISI 316L-So
7965239 | 4 | Ni | 5 | AISI 316L-So
83720056 | 4 | Ni | 2 | 1.4571 (AISI 316TI)
83720067 | 8 | Cu | 8 | 1.4571 (AISI 316TI)
83720077 | 6 | Ni | 4.5 | 1.4541 (AISI 321)
83720079 | 4 | Cu | 3 | 1.4571 (AISI 316TI)-So
83720111 | 3 | Ni | 6.4 | AISI 316L
83720179 | 4 | Ni | 6 | AISI 316L-WS-4L-V4
83720211 | 2 | Cu | 3 | AISI 316L
83720222 | 6 | Ni | 4.8 | AISI 316L–WS–6L–V1
83720233 | 4 | Ni | 4.5 | 1.4541 (AISI 321)
83720234 | 4 | Ni | 3 | AISI 316L-WS-4L-V4
83720235 | 4 | Ni | 4 | AISI 316L-WS-4L-V4
83720242 | 6 | Ni | 3.2 | AISI 316L
83720243 | 4 | Ni | 3 | 1.4571 (AISI 316TI)-SoGeo STD-6L
83720244 | 4 | Ni | 3.2 | AISI 316L-SoGeo STD-6L
83720245 | 4 | Ni | 6 | 1.4571 (AISI 316TI)-SoGeo STD-6L
83720246 | 4 | Ni | 6.35 | AISI 316L-SoGeo STD-6L TT
83720247 | 6 | Ni | 6 | 1.4571 (AISI 316TI)-SoGeo STD-8L
83720248 | 6 | Ni | 6.35 | AISI 316L-SoGeo STD-8L TT
83720249 | 6 | Ni | 3.2 | 1.4571 (AISI 316TI)
83720250 | 4 | Ni | 3 | AISI 316L-SoGeo STD-6L
83720251 | 4 | Ni | 3.2 | 1.4571 (AISI 316TI)-SoGeo STD-6L
83720252 | 4 | Ni | 6.35 | 1.4571 (AISI 316TI)-SoGeo STD-6L TT
83720253 | 6 | Ni | 6 | AISI 316L-SoGeo STD-8L
83720254 | 6 | Ni | 6.35 | 1.4571 (AISI 316TI)-SoGeo STD-8L TT
83720255 | 6 | Ni | 3 | AISI 316L
83720256 | 4 | Ni | 3.2 | 1.4571 (AISI 316TI)
83720263 | 4 | Ni | 6.35 | AISI 316L-TT
83720281 | 4 | Ni | 6.35 | AISI 316L-WS-4L-V4-TT
83720306 | 6 | Ni | 8 | AISI 316L
83720311 | 8 | Ni | 6.35 | AISI 316L-TT
83720315 | 6 | Cu | 4.8 | AISI 316L-WS-6L-V3
83720326 | 8 | Ni | 8 | AISI 316TI
83720338 | 4 | Ni | 8 | 1.4571 (AISI 316TI)
83720340 | 6 | Ni | 8 | 1.4571 (AISI 316TI)
83720342 | 8 | Ni | 6 | 1.4571 (AISI 316TI)
83720344 | 2 | Ni | 4 | 1.4571 (AISI 316TI)
83720353 | 8 | Cu | 4.5 | 1.4571 (AISI 316TI)
83720356 | 2 | Ni | 6.4 | AISI 316L
83720357 | 4 | Ni | 4.5 | AISI 316L-WS-4L-V4
83720360 | 4 | Ni | 4.8 | 1.4571 (AISI 316TI)